## LSAM_LARGE_K11
25.1 | 1.38376
25 | 1.382096
25 | 1.3846
40 | 1.419432
40 | 1.428581
40 | 1.436423
55 | 1.472129
55 | 1.473489
55 | 1.484374
70 | 1.524092
70 | 1.521267
70 | 1.519854
85 | 1.553549
85 | 1.550623
85 | 1.566714
100 | 1.605325
100 | 1.599279
100 | 1.608349
115 | 1.639822
115 | 1.633587
115 | 1.64294
130 | 1.674924
130 | 1.674924
130 | 1.679737
145 | 1.710942
145 | 1.691163
145 | 1.709294
160 | 1.727882
160 | 1.732954
160 | 1.744788
175 | 1.762639
175 | 1.757445
175 | 1.769565
190 | 1.790142
190 | 1.78483
190 | 1.788372
205 | 1.824538
205 | 1.813689
205 | 1.801031
220 | 2.03835
220 | 2.042456
220 | 2.032192

## LSAM_SMALL_K11
25.7 | 1.187549
25.3 | 1.162416
25 | 1.180091
40 | 1.224243
40 | 1.22294
40 | 1.208614
55 | 1.25134
55 | 1.262185
55 | 1.263541
70 | 1.300519
70 | 1.300519
70 | 1.280814
85 | 1.319179
85 | 1.314806
85 | 1.330841
100 | 1.352602
100 | 1.363145
100 | 1.34507
115 | 1.380822
115 | 1.376163
115 | 1.379269
130 | 1.402004
130 | 1.408398
130 | 1.413194
145 | 1.438789
145 | 1.41908
145 | 1.427292
160 | 1.447142
160 | 1.453881
160 | 1.442088
175 | 1.475152
175 | 1.466525
175 | 1.473427
190 | 1.480312
190 | 1.475019
190 | 1.480312
205 | 1.53517
205 | 1.517151
205 | 1.50634
220 | 1.712025
220 | 1.71407
220 | 1.695661

## LSAM_EDGE_K22
25.5 | 0.6909834
25.1 | 0.7570332
25 | 0.677343
40 | 0.6979523
40 | 0.6940016
40 | 0.6940016
55 | 0.71009
55 | 0.7237983
55 | 0.7004942
70 | 0.7300829
70 | 0.7599693
70 | 0.7471608
85 | 0.7295762
85 | 0.7561062
85 | 0.7605279
100 | 0.7493226
100 | 0.7889209
100 | 0.7432305
115 | 0.761707
115 | 0.7931175
115 | 0.7868354
130 | 0.803371
130 | 0.7872066
130 | 0.7952888
145 | 0.7888543
145 | 0.8054617
145 | 0.8220692
160 | 0.8329848
160 | 0.8142469
160 | 0.8125435
175 | 0.8251671
175 | 0.8426125
175 | 0.8234226
190 | 0.8260048
190 | 0.8563333
190 | 0.7956763
205 | 0.8417225
205 | 0.8471883
205 | 0.8453664
220 | 1.003082
220 | 0.9803317
220 | 0.9658542

## LSAM_MIDDLE_K22
25.2 | 0.4911181
25 | 0.536484
25 | 0.5205036
40 | 0.5350825
40 | 0.5684506
40 | 0.5172067
55 | 0.5408722
55 | 0.5656828
55 | 0.570645
70 | 0.5628086
70 | 0.5628086
70 | 0.5563692
85 | 0.5922062
85 | 0.5895386
85 | 0.560195
100 | 0.6009173
100 | 0.5954043
100 | 0.6078086
115 | 0.5869766
115 | 0.5997678
115 | 0.6068741
130 | 0.6026727
130 | 0.5909703
130 | 0.6041355
145 | 0.6191914
145 | 0.6041625
145 | 0.5936422
160 | 0.6289453
160 | 0.6166131
160 | 0.6274038
175 | 0.6346457
175 | 0.6314882
175 | 0.6172798
190 | 0.6231798
190 | 0.634481
190 | 0.6199509
205 | 0.6529
205 | 0.6314664
205 | 0.6578462
220 | 0.7205763
220 | 0.7280628
220 | 0.7299344

## LSAM_LARGE_K33
27.4 | 0.3153864
27.2 | 0.3807625
26.9 | 0.3892436
40.1 | 0.2838654
40 | 0.3478676
40 | 0.3936397
55 | 0.3975109
55 | 0.4043176
55 | 0.4179309
70 | 0.2982083
70 | 0.4211663
70 | 0.3900735
85 | 0.3190836
85 | 0.4361785
85 | 0.4142232
100 | 0.3297181
100 | 0.4098789
100 | 0.4234911
115 | 0.3290873
115 | 0.4460615
115 | 0.4382632
130 | 0.309813
130 | 0.4173646
130 | 0.4703378
145 | 0.2968645
145 | 0.4452967
145 | 0.4535429
160 | 0.280814
160 | 0.4516708
160 | 0.4296793
175 | 0.3378298
175 | 0.4383125
175 | 0.4694967
190 | 0.3313033
190 | 0.4606355
190 | 0.4694939
205 | 0.4269937
205 | 0.4577518
205 | 0.4306123
220 | 0.4518559
220 | 0.5299037
220 | 0.5196342

## LSAM_SMALL_K33
25.4 | 0.3021246
25.3 | 0.3180611
25.1 | 0.3154078
40 | 0.3189116
40 | 0.2957648
40 | 0.3034804
55 | 0.3359898
55 | 0.3333126
55 | 0.3052019
70 | 0.3335299
70 | 0.3446476
70 | 0.3015667
85 | 0.3526146
85 | 0.3482969
85 | 0.325269
100 | 0.3509817
100 | 0.339084
100 | 0.3271863
115 | 0.3665328
115 | 0.3251253
115 | 0.3557976
130 | 0.3377865
130 | 0.3693554
130 | 0.3409434
145 | 0.3811008
145 | 0.3275845
145 | 0.3243411
160 | 0.3709385
160 | 0.3326802
160 | 0.3692751
175 | 0.3526305
175 | 0.3304846
175 | 0.321967
190 | 0.3553862
190 | 0.3466757
190 | 0.3658387
205 | 0.3522581
205 | 0.32913
205 | 0.3362463
220 | 0.4463297
220 | 0.3857419
220 | 0.4140162